## DictionaryName
Start | Dictionary ID | DictionaryFile | DictionaryName | Description
Leave this line blank
| classificationCode | aashtoM145 | DIGGS Soil Classification Definitions (AASHTO M 145) | Classification codes as defined by the American Association of State Highway Transportation Officials (AASHTO M 145 or ASTM D 3282) for soils and soil-aggregate mixtures for highway construction purposes. These codes are used as values for the classificationCode property of the Lithology object.

## Definitions
Start | ID | Name | Description | DataType | QuantityClass | Authority | Reference
| a-1-a | A-1-a | Well-graded mixture of stone fragments or gravel, coarse sand, fine sand, and a nonplastic or feebly plastic soil binder.This subgroup includes those materials consisting predominantly of stone fragments or gravel, either with or without a well-graded binder of fine material. | string |  | AASHTO D 145 | https://store.transportation.org/item/publicationdetail/457
| a-1-b | A-1-b | Well-graded mixture of stone fragments or gravel, coarse sand, fine sand, and a nonplastic or feebly plastic soil binder. This subgroup includes those materials consisting predominantly of coarse sand, either with or without a well-graded soil binder. | string |  | AASHTO D 145 | https://store.transportation.org/item/publicationdetail/457
| a-3 | A-3 | Fine beach sand or fine desert blow sand without silty or clay fines or with a very small amount of nonplastic silt. The group includes also streamdeposited mixtures of poorly graded fine sand and limited amounts of coarse sand and gravel. | string |  | AASHTO D 145 | https://store.transportation.org/item/publicationdetail/457
| a-2-4 | A-2-4 | A wide variety of “granular” materials that are borderline between the materials falling in Groups A-1 and A-3 and the silt–clay materials of Groups A-4, A-5, A-6, and A-7. This subgroup includes various granular materials containing 35 percent or less passing the 75-μm (No. 200) sieve and with a minus 0.425-mm (No. 40) portion having the characteristics of the A-4 group. These groups include such materialcoarse sand with silt contents or plasticity indexes in excess of the limitations of Group A-1, and fine sand with nonplastic silt content in excess of the limitations of Group A-3. | string |  | AASHTO D 145 | https://store.transportation.org/item/publicationdetail/457
| a-2-5 | A-2-5 | A wide variety of “granular” materials that are borderline between the materials falling in Groups A-1 and A-3 and the silt–clay materials of Groups A-4, A-5, A-6, and A-7. This subgroup includes various granular materials containing 35 percent or less passing the 75-μm (No. 200) sieve and with a minus 0.425-mm (No. 40) portion having the characteristics of the A-5 group. This subgroup includes such materialcoarse sand with silt contents or plasticity indexes in excess of the limitations of Group A-1, and fine sand with nonplastic silt content in excess of the limitations of Group A-3. | string |  | AASHTO D 145 | https://store.transportation.org/item/publicationdetail/457
| a-2-6 | A-2-6 | Materials similar to those described under Subgroups A-2-4 and A-2-5 except that the fine portion contains plastic clay having the characteristics of the A-6 group. | string |  | AASHTO D 145 | https://store.transportation.org/item/publicationdetail/457
| a-2-7 | A-2-7 | Materials similar to those described under Subgroups A-2-4 and A-2-5 except that the fine portion contains plastic clay having the characteristics of the A-7 group. | string |  | AASHTO D 145 | https://store.transportation.org/item/publicationdetail/457
| a-4 | A-4 | A nonplastic or moderately plastic silty soil usually having 75 percent or more passing the 75-μm (No. 200) sieve. The group also includes mixtures of fine silty soil and up to 64 percent of sand and gravel retained on 75-μm (No. 200) sieve. | string |  | AASHTO D 145 | https://store.transportation.org/item/publicationdetail/457
| a-5 | A-5 | Similar to that described under Group A-4, except that it is usually of diatomaceous or micaceous character and may be highly elastic as indicated by the high liquid limit. | string |  | AASHTO D 145 | https://store.transportation.org/item/publicationdetail/457
| a-6 | A-6 | A plastic clay soil usually having 75 percent or more passing the 75-μm (No. 200) sieve. The group also includes mixtures of fine clayey soil and up to 64 percent of sand and gravel retained on the 75-μm (No. 200) sieve. Materials of this group usually have high-volume change between wet and dry states. | string |  | AASHTO D 145 | https://store.transportation.org/item/publicationdetail/457
| a-7-5 | A-7-5 | Similar to that described under Group A-6, except that it has the high liquid limits characteristic of the A-5 group and may be elastic as well as subject to high-volume change. This subgroup includes those materials with moderate plasticity indexes in relation to liquid limit and which may be highly elastic as well as subject to considerable volume change. | string |  | AASHTO D 145 | https://store.transportation.org/item/publicationdetail/457
| a-7-6 | A-7-6 | "Similar to that described under Group A-6, except that it has the high liquid limits characteristic of the A-5 group and may be elastic as well as subject to high-volume change. This subgroup includes those materials with high plasticity indexes in relation to liquid limit and which are subject to extremely high-volume change. | string |  | AASHTO D 145 | https://store.transportation.org/item/publicationdetail/457
| a-8 | A-8 | Highly organic soils (peat or muck) based on visual inspection, and are not dependent on percentage passing the 75-μm (No. 200) sieve, liquid limit, or plasticity index. The material is composed primarily of partially decayed organic matter, and generally has a fibrous texture, dark brown or black color, and an odor of decay. | string |  | AASHTO D 145 | https://store.transportation.org/item/publicationdetail/457

## AssociatedElements
Start | ID | SourceElement | ConditionalElement
| a-1-a | //diggs:Lithology/diggs:classificationCode
| a-1-b | //diggs:Lithology/diggs:classificationCode
| a-3 | //diggs:Lithology/diggs:classificationCode
| a-2-4 | //diggs:Lithology/diggs:classificationCode
| a-2-5 | //diggs:Lithology/diggs:classificationCode
| a-2-6 | //diggs:Lithology/diggs:classificationCode
| a-2-7 | //diggs:Lithology/diggs:classificationCode
| a-4 | //diggs:Lithology/diggs:classificationCode
| a-5 | //diggs:Lithology/diggs:classificationCode
| a-6 | //diggs:Lithology/diggs:classificationCode
| a-7-5 | //diggs:Lithology/diggs:classificationCode
| a-7-6 | //diggs:Lithology/diggs:classificationCode
| a-8 | //diggs:Lithology/diggs:classificationCode

## Lists
DataType | DataType2 | QuantityClass
| anyURI | absorbed dose
| base64binary | activity of radioactivity
| boolean | amount of substance
| byte | amount of substance per amount of substance
| date | amount of substance per area
| dateTime | amount of substance per time
| decimal | amount of substance per time per area
| double | amount of substance per volume
| duration | angle per length
| float | angle per volume
| gDay | angular acceleration
| gMonth | angular velocity
| gMonthDay | api gamma ray
| gYear | api gravity
| gYearMonth | api neutron
| hexBinary | area
area per amount of substance
| integer | area per area
| language | area per count
| long | area per mass
| negativeInteger | area per time
| nonNegativeInteger | area per volume
| nonPositiveInteger | attenuation per frequency interval
| normalizedString | capacitance
| positiveInteger | cation exchange capacity
| short | data transfer speed
| string | density or unit weight
diffusion coefficient
| time | diffusive time of flight
| token | digital storage
| unsignedByte | dimensionless
| unsignedInt | dipole moment
| unsignedLong | dose equivalent
| unsignedShort | dynamic viscosity
| vector | electric charge
electric charge per area
electric charge per mass
electric charge per volume
electric conductance
electric conductivity
electric current
electric current density
electric field strength
electric potential difference
electric resistance
electric resistance per length
electrical resistivity
electromagnetic moment
energy
energy length per area
energy length per time area temperature
energy per area
energy per length
energy per mass
energy per mass per time
energy per volume
force
force area
force length per length
force per force
force per length
force per volume
frequency
frequency interval
heat capacity
heat flow rate
heat transfer coefficient
illuminance
inductance
isothermal compressibility
kinematic viscosity
length
length per length
length per mass
length per pressure
length per temperature
length per time
length per volume
light exposure
linear acceleration
linear thermal expansion
logarithmic power ratio
logarithmic power ratio per length
luminance
luminous efficacy
luminous flux
luminous intensity
magnetic dipole moment
magnetic field strength
magnetic flux
magnetic flux density
magnetic flux density per length
magnetic permeability
magnetic vector potential
mass
mass length
mass per area
mass per energy
mass per length
mass per mass
mass per time
mass per time per area
mass per time per length
mass per volume
mass per volume per length
mass per volume per pressure
mass per volume per temperature
mobility
molar energy
molar heat capacity
molar volume
molecular weight
moment of force
moment of inertia
momentum
normalized power
permeability length
permeability rock
permittivity
plane angle
potential difference per power drop
power
power per area
power per power
power per volume
pressure
pressure per pressure
pressure per time
pressure per volume
pressure squared
pressure squared per force time per area
pressure time per volume
quantity of light
radiance
radiant intensity
reciprocal area
reciprocal electric potential difference
reciprocal force
reciprocal length
reciprocal mass
reciprocal mass time
reciprocal pressure
reciprocal time
reciprocal time squared
reciprocal volume
reluctance
second moment of area
signaling event per time
solid angle
specific heat capacity
temperature interval
temperature interval per length
temperature interval per pressure
temperature interval per time
thermal conductance
thermal conductivity
thermal diffusivity
thermal insulance
thermal resistance
thermodynamic temperature
thermodynamic temperature per thermodynamic temperature
time
time per length
time per mass
time per time
time per volume
unitless
vertical coordinate
volume
volume flow rate per volume flow rate
volume per area
volume per length
volume per mass
volume per pressure
volume per rotation
volume per time
volume per time length
volume per time per area
volume per time per length
volume per time per pressure
volume per time per pressure length
volume per time per time
volume per time per volume
volume per volume
volumetric heat transfer coefficient
volumetric thermal expansion