## DictionaryName
Start | Dictionary ID | DictionaryFile | DictionaryName | Description
Leave this line blank
| corrosionProtection | corrosionProtection | DIGGS Reinforcement Corrosion Protection Codelist Definitions | Codes naming a measure adopted to protect embedded steel reinforcement from corrosion, used for the value of the corrosionProtection property of diggs:Reinforcement. MEASURES ARE NORMALLY COMBINED, NOT CHOSEN SINGLY - the Jazera record specifies a cement type, a pozzolanic admixture, a water/binder limit, a binder minimum, a chloride limit and a waterproofing membrane together for one exposure class - which is why corrosionProtection is repeatable (widened at R10 from a single occurrence). Two provenances are distinguished in the entry descriptions: measures EVIDENCED by the Jazera project record (GBL-24136 Table 8B, per 70-TMSS-03 Rev. 02), and measures included as established practice but NOT evidenced there, which are flagged for SME review rather than presented as equally sourced. Note that increased_cover names the measure while the sibling diggs:Reinforcement/cover element carries its magnitude. BUILT AT R10; see docs/build/R10/NOTES.md.

## Definitions
Start | ID | Name | Description | DataType | QuantityClass | Authority | Reference
| increased_cover | Increased concrete cover | Additional depth of concrete over the steel beyond the structural minimum, as the primary barrier against chloride ingress and carbonation. The MAGNITUDE is carried by the sibling diggs:Reinforcement/cover element (a length); this code states that increased cover is the adopted protective measure, so the two are complementary rather than redundant. Established practice for protecting embedded steel; NOT evidenced in the Jazera record, included for completeness and flagged for SME review. | string |  | DIGGS
| sulfate_resisting_cement | Sulfate-resisting cement | Use of a cement selected for resistance to sulfate attack - ASTM Type V, or a Type I/II with a controlled tricalcium aluminate (C3A) content. Evidenced by the Jazera project record (GBL-24136, Table 8B, per 70-TMSS-03 Rev. 02). | string |  | DIGGS
| pozzolanic_admixture | Pozzolanic admixture | Partial replacement of cement with a pozzolanic material - fly ash or silica fume - to reduce permeability and bind free lime, lowering both sulfate attack and chloride ingress. Evidenced by the Jazera project record (GBL-24136, Table 8B, per 70-TMSS-03 Rev. 02). | string |  | DIGGS
| reduced_water_binder_ratio | Reduced water/binder ratio | A specified maximum water-to-binding-material ratio, lowering permeability so that aggressive ions penetrate more slowly. Evidenced by the Jazera project record (GBL-24136, Table 8B, per 70-TMSS-03 Rev. 02). | string |  | DIGGS
| increased_binder_content | Increased binder content | A specified minimum binding material content (cement plus pozzolanic materials), raising the concrete's chemical buffering capacity and reducing permeability. Evidenced by the Jazera project record (GBL-24136, Table 8B, per 70-TMSS-03 Rev. 02). | string |  | DIGGS
| chloride_content_limit | Concrete chloride content limit | A specified maximum chloride content of the concrete as placed, limiting the chloride available to depassivate the steel from the mix itself rather than from the ground. Evidenced by the Jazera project record (GBL-24136, Table 8B, per 70-TMSS-03 Rev. 02). | string |  | DIGGS
| protective_membrane_or_coating | Protective membrane or coating | A waterproofing membrane or coating applied to the concrete surface, separating the element from aggressive ground water. Evidenced by the Jazera project record (GBL-24136, Table 8B, per 70-TMSS-03 Rev. 02). | string |  | DIGGS
| epoxy_coated_reinforcement | Epoxy-coated reinforcement | Steel reinforcement supplied with a fusion-bonded epoxy coating as a barrier against chloride-induced corrosion. Established practice for protecting embedded steel; NOT evidenced in the Jazera record, included for completeness and flagged for SME review. | string |  | DIGGS
| galvanized_reinforcement | Galvanized reinforcement | Steel reinforcement hot-dip galvanized so that the zinc layer corrodes preferentially to the steel. Established practice for protecting embedded steel; NOT evidenced in the Jazera record, included for completeness and flagged for SME review. | string |  | DIGGS
| stainless_steel_reinforcement | Stainless steel reinforcement | Reinforcement of a corrosion-resistant stainless grade, used where the exposure or the required service life makes coated carbon steel inadequate. Established practice for protecting embedded steel; NOT evidenced in the Jazera record, included for completeness and flagged for SME review. | string |  | DIGGS
| corrosion_inhibiting_admixture | Corrosion-inhibiting admixture | A chemical admixture dosed into the concrete that raises the chloride threshold at which the steel depassivates, or slows the corrosion reaction once it begins. Established practice for protecting embedded steel; NOT evidenced in the Jazera record, included for completeness and flagged for SME review. | string |  | DIGGS
| cathodic_protection | Cathodic protection | An impressed-current or sacrificial-anode system holding the steel at a potential at which corrosion does not proceed. Established practice for protecting embedded steel; NOT evidenced in the Jazera record, included for completeness and flagged for SME review. | string |  | DIGGS

## AssociatedElements
Start | ID | SourceElement | ConditionalElement
| increased_cover | //diggs:Reinforcement/diggs:corrosionProtection
| sulfate_resisting_cement | //diggs:Reinforcement/diggs:corrosionProtection
| pozzolanic_admixture | //diggs:Reinforcement/diggs:corrosionProtection
| reduced_water_binder_ratio | //diggs:Reinforcement/diggs:corrosionProtection
| increased_binder_content | //diggs:Reinforcement/diggs:corrosionProtection
| chloride_content_limit | //diggs:Reinforcement/diggs:corrosionProtection
| protective_membrane_or_coating | //diggs:Reinforcement/diggs:corrosionProtection
| epoxy_coated_reinforcement | //diggs:Reinforcement/diggs:corrosionProtection
| galvanized_reinforcement | //diggs:Reinforcement/diggs:corrosionProtection
| stainless_steel_reinforcement | //diggs:Reinforcement/diggs:corrosionProtection
| corrosion_inhibiting_admixture | //diggs:Reinforcement/diggs:corrosionProtection
| cathodic_protection | //diggs:Reinforcement/diggs:corrosionProtection

## AlternateNames
Start | ID | Name | codeSpace
| LFS | An alternate name for the definition code given in ID | A URI to provide context for the name. Typically this might identify an authority, a language. a dictionary, or some other metadata value

## Lists
DataType | DataType2 | QuantityClass | Column2 | Column3
| anyURI | absorbed dose
| base64binary | activity [of radioactivity]
| boolean | amount of substance
| byte | amount of substance per amount of substance
| date | amount of substance per area
| dateTime | amount of substance per mass | use for cation exchange capacity | not yet used nor in EML Dictionary
| decimal | amount of substance per time
| double | (amount of substance per time) per area
| duration | amount of substance per volume
| float | angle per length
| gDay | angle per volume
| gMonth | angular acceleration
| gMonthDay | angular velocity
| gYear | api gamma ray
| gYearMonth | api gravity
| hexBinary | api neutron
| integer | area
| language | area per amount of substance
| long | area per area
| negativeInteger | area per count | In EML schema but not in EML dictionary
| nonNegativeInteger | area per mass
| nonPositiveInteger | area per time
| normalizedString | area per volume
| positiveInteger | attenuation per frequency interval
| short | capacitance
| string | data transfer speed
| string | diffusion coefficient
| time | diffusive time of flight | In EML schema but not in EML dictionary
| token | digital storage
| unsignedByte | dimensionless
| unsignedInt | dipole moment
| unsignedLong | dose equivalent
| unsignedShort | dynamic viscosity
| vector | electric charge
electric charge per area
electric charge per mass
electric charge per volume
electric conductance
electric conductivity
electric current
electric current density
electric field strength
electric potential difference
electric resistance
electric resistance per length
electrical resistivity
electromagnetic moment
energy
energy length per area
energy length per time area temperature
energy per area
energy per length
energy per mass
(energy per mass) per time
energy per volume
force
force area
force length per length
|  | force or mass per volume | use for geotechnical densities
force per force
force per length
force per volume
frequency
frequency interval
|  | gravitational gradient | use for gravity gradients | Inow in EML dictionary
heat capacity
heat flow rate
heat transfer coefficient
illuminance
inductance
isothermal compressibility
kinematic viscosity
length
length per length
length per mass
length per pressure
length per temperature
length per time
length per volume
light exposure
linear acceleration
linear thermal expansion
logarithmic power ratio
logarithmic power ratio per length
luminance
luminous efficacy
luminous flux
luminous intensity
magnetic dipole moment
magnetic field strength
magnetic flux
magnetic flux density
magnetic flux density per length
magnetic permeability
magnetic vector potential
mass
mass length
mass per area
mass per energy
mass per length
mass per mass
mass per time
(mass per time) per area
(mass per time) per length
mass per volume
(mass per volume) per length
|  | (mass per volume) per pressure | In EML schema but not in EML dictionary
|  | (mass per volume) per temperature | In EML schema but not in EML dictionary
mobility
molar energy
molar heat capacity
molar volume
molecular weight
moment of force
moment of inertia
momentum
normalized power
permeability length
permeability rock
permittivity
plane angle
potential difference per power drop
power
power per area
power per power
power per volume
pressure
|  | pressure per pressure |  | Now in dictonary
pressure per time
pressure per volume
pressure squared
pressure squared per (force time per area)
pressure time per volume
quantity of light
radiance
radiant intensity
reciprocal area
reciprocal electric potential difference
reciprocal force
reciprocal length
reciprocal mass
reciprocal (mass time)
reciprocal pressure
reciprocal time
reciprocal volume
|  | relative rate | use for strain rate
reluctance
second moment of area
signaling event per time
solid angle
specific heat capacity
temperature interval
temperature interval per length
temperature interval per pressure
temperature interval per time
thermal conductance
thermal conductivity
thermal diffusivity
thermal insulance
thermal resistance
thermodynamic temperature
|  | thermodynamic temperature per thermodynamic temperature | In EML schema but not in EML dictionary
time
time per length
time per mass
time per time
time per volume
volume
volume flow rate per volume flow rate
volume per area
volume per length
volume per mass
volume per pressure
volume per rotation
volume per time
(volume per time) length
(volume per time) per area
(volume per time) per length
(volume per time) per pressure
(volume per time) per (pressure length)
(volume per time) per time
(volume per time) per volume
volume per volume
volumetric heat transfer coefficient
volumetric thermal expansion
|  | reciprocal time(0.5) | used for pressure filtration
|  | volume or mass loss | used for pressure filtration