## DictionaryName
Start | Dictionary ID | DictionaryFile | DictionaryName | Description
Leave this line blank
| exposureClassification | exposureClassification | DIGGS Ground Exposure and Aggressivity Classification Codelist Definitions | Codes classifying the aggressivity of the ground to buried concrete, grout and embedded steel, used for the value of the exposureClassification property of diggs:RIProgramBasis. CODES ARE SCOPED TO THEIR AUTHORITY AND ARE NOT INTERCHANGEABLE. Four independent schemes are carried here, and several of them use the same severity words - 'severe', 'very severe' - on completely different criteria: EN 206 grades chemical attack on sulfate, acidity, CO2, ammonium and magnesium; ACI 318 grades sulfate (S) and chloride-driven reinforcement corrosion (C) separately; BS 8500 derives an ACEC class from sulfate and magnesium via BRE Special Digest 1; Palmer (1974) grades corrosion risk to buried metal from electrical resistivity alone. A bare 'severe' therefore states nothing, which is why every code names its scheme. TWO AXES, ONE PROPERTY. Chemical attack on concrete and electrical corrosivity to embedded steel are different measurements, but both are ground aggressivity adopted as a design premise, and exposureClassification is repeatable so a site may state one of each - as the Jazera site does, being Very Severe on the client's chemical scheme and Very Severe on Palmer's resistivity scheme for unrelated reasons. BUILT AT R10 from the Jazera project record (GBL-24136 geotechnical report) plus the three international schemes; see docs/build/R10/NOTES.md. SME REVIEW EXPECTED - additions, deletions and threshold corrections are anticipated, particularly the BS 8500 suffixed variants which are deliberately omitted.

## Definitions
Start | ID | Name | Description | DataType | QuantityClass | Authority | Reference
| en206_xa1 | XA1 - slightly aggressive chemical environment | EN 206 exposure class XA1: a slightly aggressive chemical environment in natural soil or ground water. EN 206 grades chemical attack on the basis of sulfate, acidity (H+), and - for ground water - aggressive CO2, ammonium and MAGNESIUM ion content. DISTINCT CODE PER AUTHORITY: the EN 206, ACI 318, BS 8500 and project-specific ladders in this dictionary use overlapping severity WORDS on entirely different criteria, so a code names one class of one standard and is never interchangeable with a similarly-worded class of another. | string |  | EN 206
| en206_xa2 | XA2 - moderately aggressive chemical environment | EN 206 exposure class XA2: a moderately aggressive chemical environment in natural soil or ground water. See en206_xa1 for the parameters EN 206 grades on and for why codes are authority-scoped. | string |  | EN 206
| en206_xa3 | XA3 - highly aggressive chemical environment | EN 206 exposure class XA3: a highly aggressive chemical environment in natural soil or ground water, the most severe of the three EN 206 chemical-attack classes. See en206_xa1. | string |  | EN 206
| aci318_s0 | ACI 318 Exposure Class S0 - sulfate exposure not applicable | ACI 318 sulfate exposure class S0: water-soluble sulfate in soil or in water low enough that no sulfate-related requirement applies. NOT equivalent to any EN 206, BS 8500 or project class of similar wording - ACI's thresholds and its cement-type and w/cm responses are its own. | string |  | ACI 318
| aci318_s1 | ACI 318 Exposure Class S1 - moderate sulfate exposure | ACI 318 sulfate exposure class S1: moderate water-soluble sulfate exposure. See aci318_s0 on non-equivalence across authorities. | string |  | ACI 318
| aci318_s2 | ACI 318 Exposure Class S2 - severe sulfate exposure | ACI 318 sulfate exposure class S2: severe water-soluble sulfate exposure. See aci318_s0. | string |  | ACI 318
| aci318_s3 | ACI 318 Exposure Class S3 - very severe sulfate exposure | ACI 318 sulfate exposure class S3: very severe water-soluble sulfate exposure, the most severe of the ACI sulfate classes. NOTE THE TRAP THIS DICTIONARY EXISTS TO AVOID: ACI's S3 is also worded 'very severe', as are a BS 8500 AC-5, a Palmer very severe corrosivity rating and a 70-TMSS-03 very severe exposure - four different statements on four different criteria. They are four codes. | string |  | ACI 318
| aci318_c0 | ACI 318 Exposure Class C0 - dry or protected from moisture | ACI 318 corrosion-protection exposure class C0: concrete dry or protected from moisture, so no chloride-related requirement for protection of reinforcement applies. The ACI C series grades the risk to EMBEDDED STEEL rather than chemical attack on the concrete itself, which is the same half of ground aggressivity the Palmer corrosivity codes in this dictionary address by a different measurement. | string |  | ACI 318
| aci318_c1 | ACI 318 Exposure Class C1 - moisture but no external chlorides | ACI 318 corrosion-protection exposure class C1: concrete exposed to moisture but not to an external source of chlorides. See aci318_c0. | string |  | ACI 318
| aci318_c2 | ACI 318 Exposure Class C2 - moisture plus external chlorides | ACI 318 corrosion-protection exposure class C2: concrete exposed to moisture and to an external source of chlorides - deicing chemicals, salt, brackish water, seawater or spray from these. See aci318_c0. | string |  | ACI 318
| bs8500_ac1 | BS 8500 ACEC Class AC-1 | BS 8500-1 Aggressive Chemical Environment for Concrete (ACEC) class AC-1, the mildest of the ACEC ladder. BS 8500 derives the ACEC class from the ground's sulfate AND MAGNESIUM content together with acidity, following the assessment procedure of BRE Special Digest 1. BS 8500 also defines suffixed variants (for example AC-1s, AC-2z) distinguishing static from mobile ground water and brownfield conditions; those are DELIBERATELY NOT ENUMERATED HERE pending SME confirmation of which are needed, rather than guessed at. | string |  | BS 8500-1
| bs8500_ac2 | BS 8500 ACEC Class AC-2 | BS 8500-1 ACEC class AC-2. See bs8500_ac1 for how the class is derived and for the omitted suffixed variants. | string |  | BS 8500-1
| bs8500_ac3 | BS 8500 ACEC Class AC-3 | BS 8500-1 ACEC class AC-3. See bs8500_ac1. | string |  | BS 8500-1
| bs8500_ac4 | BS 8500 ACEC Class AC-4 | BS 8500-1 ACEC class AC-4. See bs8500_ac1. | string |  | BS 8500-1
| bs8500_ac5 | BS 8500 ACEC Class AC-5 | BS 8500-1 ACEC class AC-5, the most aggressive of the ACEC ladder. See bs8500_ac1. | string |  | BS 8500-1
| sec_tmss_moderate | 70-TMSS-03 Moderate exposure | Moderate exposure class of Saudi Electricity Company standard 70-TMSS-03 (Normal Weight Ready Mixed Cement Concrete), Rev. 02. A CLIENT/UTILITY STANDARD, NOT AN INTERNATIONAL ONE - included because it is the scheme a real project record cites (the Jazera ground investigation, GBL-24136), and a data standard must be able to record the classification a project actually used. Its concrete response at this level is Type II or Type I cement with C3A 5-8%, or Type V, with a maximum w/BM of 0.40 and minimum binding material of 350 kg/m3. | string |  | SEC 70-TMSS-03 Rev. 02
| sec_tmss_severe | 70-TMSS-03 Severe exposure | Severe exposure class of Saudi Electricity Company standard 70-TMSS-03 Rev. 02. See sec_tmss_moderate on why a client standard is carried here. Its response calls for Type I cement with C3A 8-14% with a pozzolanic admixture, or Type V with fly ash, maximum w/BM 0.36-0.40 and minimum binding material 390 kg/m3. | string |  | SEC 70-TMSS-03 Rev. 02
| sec_tmss_very_severe | 70-TMSS-03 Very Severe exposure | Very Severe exposure class of Saudi Electricity Company standard 70-TMSS-03 Rev. 02 - the class assigned to the Jazera site, whose ground carried 5810-8515 ppm sulfate, 0.51-0.705 percent chloride, 571-954 ppm magnesium at pH 7.9-8.2. Calls for Type I cement with C3A 8-14% plus fly ash or silica fume, maximum w/BM 0.36-0.40, minimum binding material 390 kg/m3, maximum 0.1 percent chloride in the concrete, minimum f'c of 38 MPa, and waterproofing of foundations and external surfaces. THE SOURCE TABLE'S MAGNESIUM THRESHOLDS ARE INTERNALLY INCONSISTENT as extracted (it qualifies both a Very Severe and a Severe row with Mg>1000), so no magnesium threshold is asserted here; the class names are recorded, the numeric trigger is not. | string |  | SEC 70-TMSS-03 Rev. 02
| palmer_very_mild | Palmer very mild soil corrosivity | Soil corrosivity rated VERY MILD on electrical resistivity, after J. D. Palmer (Materials Performance 13(1), 1974), corresponding to a resistivity above about 100 ohm-metres. A DIFFERENT AXIS FROM THE CHEMICAL CLASSES ABOVE: these codes grade the risk of corrosion to buried metal from the ground's electrical resistivity, not chemical attack on concrete from its sulfate and magnesium content. Both are ground aggressivity and both are recorded through exposureClassification, which is repeatable so a site may state one of each; the codes are kept distinct so a consumer always knows which axis a rating is on. | string |  | Palmer 1974
| palmer_mild | Palmer mild soil corrosivity | Soil corrosivity rated MILD after Palmer (1974), corresponding to a resistivity of about 51-100 ohm-metres. See palmer_very_mild. | string |  | Palmer 1974
| palmer_moderate | Palmer moderate soil corrosivity | Soil corrosivity rated MODERATE after Palmer (1974), corresponding to a resistivity of about 21-50 ohm-metres. See palmer_very_mild. | string |  | Palmer 1974
| palmer_severe | Palmer severe soil corrosivity | Soil corrosivity rated SEVERE after Palmer (1974), corresponding to a resistivity of about 11-20 ohm-metres. See palmer_very_mild. | string |  | Palmer 1974
| palmer_very_severe | Palmer very severe soil corrosivity | Soil corrosivity rated VERY SEVERE after Palmer (1974), corresponding to a resistivity below about 10 ohm-metres - the rating returned by all six ERT arrays at the Jazera site, whose apparent resistivities were below 0.25 ohm-metres. See palmer_very_mild. | string |  | Palmer 1974

## AssociatedElements
Start | ID | SourceElement | ConditionalElement
| en206_xa1 | //diggs:RIProgramBasis/diggs:exposureClassification
| en206_xa2 | //diggs:RIProgramBasis/diggs:exposureClassification
| en206_xa3 | //diggs:RIProgramBasis/diggs:exposureClassification
| aci318_s0 | //diggs:RIProgramBasis/diggs:exposureClassification
| aci318_s1 | //diggs:RIProgramBasis/diggs:exposureClassification
| aci318_s2 | //diggs:RIProgramBasis/diggs:exposureClassification
| aci318_s3 | //diggs:RIProgramBasis/diggs:exposureClassification
| aci318_c0 | //diggs:RIProgramBasis/diggs:exposureClassification
| aci318_c1 | //diggs:RIProgramBasis/diggs:exposureClassification
| aci318_c2 | //diggs:RIProgramBasis/diggs:exposureClassification
| bs8500_ac1 | //diggs:RIProgramBasis/diggs:exposureClassification
| bs8500_ac2 | //diggs:RIProgramBasis/diggs:exposureClassification
| bs8500_ac3 | //diggs:RIProgramBasis/diggs:exposureClassification
| bs8500_ac4 | //diggs:RIProgramBasis/diggs:exposureClassification
| bs8500_ac5 | //diggs:RIProgramBasis/diggs:exposureClassification
| sec_tmss_moderate | //diggs:RIProgramBasis/diggs:exposureClassification
| sec_tmss_severe | //diggs:RIProgramBasis/diggs:exposureClassification
| sec_tmss_very_severe | //diggs:RIProgramBasis/diggs:exposureClassification
| palmer_very_mild | //diggs:RIProgramBasis/diggs:exposureClassification
| palmer_mild | //diggs:RIProgramBasis/diggs:exposureClassification
| palmer_moderate | //diggs:RIProgramBasis/diggs:exposureClassification
| palmer_severe | //diggs:RIProgramBasis/diggs:exposureClassification
| palmer_very_severe | //diggs:RIProgramBasis/diggs:exposureClassification

## AlternateNames
Start | ID | Name | codeSpace
| LFS | An alternate name for the definition code given in ID | A URI to provide context for the name. Typically this might identify an authority, a language. a dictionary, or some other metadata value

## Lists
DataType | DataType2 | QuantityClass | Column2 | Column3
| anyURI | absorbed dose
| base64binary | activity [of radioactivity]
| boolean | amount of substance
| byte | amount of substance per amount of substance
| date | amount of substance per area
| dateTime | amount of substance per mass | use for cation exchange capacity | not yet used nor in EML Dictionary
| decimal | amount of substance per time
| double | (amount of substance per time) per area
| duration | amount of substance per volume
| float | angle per length
| gDay | angle per volume
| gMonth | angular acceleration
| gMonthDay | angular velocity
| gYear | api gamma ray
| gYearMonth | api gravity
| hexBinary | api neutron
| integer | area
| language | area per amount of substance
| long | area per area
| negativeInteger | area per count | In EML schema but not in EML dictionary
| nonNegativeInteger | area per mass
| nonPositiveInteger | area per time
| normalizedString | area per volume
| positiveInteger | attenuation per frequency interval
| short | capacitance
| string | data transfer speed
| string | diffusion coefficient
| time | diffusive time of flight | In EML schema but not in EML dictionary
| token | digital storage
| unsignedByte | dimensionless
| unsignedInt | dipole moment
| unsignedLong | dose equivalent
| unsignedShort | dynamic viscosity
| vector | electric charge
electric charge per area
electric charge per mass
electric charge per volume
electric conductance
electric conductivity
electric current
electric current density
electric field strength
electric potential difference
electric resistance
electric resistance per length
electrical resistivity
electromagnetic moment
energy
energy length per area
energy length per time area temperature
energy per area
energy per length
energy per mass
(energy per mass) per time
energy per volume
force
force area
force length per length
|  | force or mass per volume | use for geotechnical densities
force per force
force per length
force per volume
frequency
frequency interval
|  | gravitational gradient | use for gravity gradients | Inow in EML dictionary
heat capacity
heat flow rate
heat transfer coefficient
illuminance
inductance
isothermal compressibility
kinematic viscosity
length
length per length
length per mass
length per pressure
length per temperature
length per time
length per volume
light exposure
linear acceleration
linear thermal expansion
logarithmic power ratio
logarithmic power ratio per length
luminance
luminous efficacy
luminous flux
luminous intensity
magnetic dipole moment
magnetic field strength
magnetic flux
magnetic flux density
magnetic flux density per length
magnetic permeability
magnetic vector potential
mass
mass length
mass per area
mass per energy
mass per length
mass per mass
mass per time
(mass per time) per area
(mass per time) per length
mass per volume
(mass per volume) per length
|  | (mass per volume) per pressure | In EML schema but not in EML dictionary
|  | (mass per volume) per temperature | In EML schema but not in EML dictionary
mobility
molar energy
molar heat capacity
molar volume
molecular weight
moment of force
moment of inertia
momentum
normalized power
permeability length
permeability rock
permittivity
plane angle
potential difference per power drop
power
power per area
power per power
power per volume
pressure
|  | pressure per pressure |  | Now in dictonary
pressure per time
pressure per volume
pressure squared
pressure squared per (force time per area)
pressure time per volume
quantity of light
radiance
radiant intensity
reciprocal area
reciprocal electric potential difference
reciprocal force
reciprocal length
reciprocal mass
reciprocal (mass time)
reciprocal pressure
reciprocal time
reciprocal volume
|  | relative rate | use for strain rate
reluctance
second moment of area
signaling event per time
solid angle
specific heat capacity
temperature interval
temperature interval per length
temperature interval per pressure
temperature interval per time
thermal conductance
thermal conductivity
thermal diffusivity
thermal insulance
thermal resistance
thermodynamic temperature
|  | thermodynamic temperature per thermodynamic temperature | In EML schema but not in EML dictionary
time
time per length
time per mass
time per time
time per volume
volume
volume flow rate per volume flow rate
volume per area
volume per length
volume per mass
volume per pressure
volume per rotation
volume per time
(volume per time) length
(volume per time) per area
(volume per time) per length
(volume per time) per pressure
(volume per time) per (pressure length)
(volume per time) per time
(volume per time) per volume
volume per volume
volumetric heat transfer coefficient
volumetric thermal expansion
|  | reciprocal time(0.5) | used for pressure filtration
|  | volume or mass loss | used for pressure filtration